## ALL IN ONE-Revised-For Publish
Title: Service Life Dataset for Non-Structural Building Materials
Authors
Sara Sadeghi a,b , Marzieh Riahinezhad a*, Elnaz Esmizadeh a, Michael A. Lacasse a,
Affiliations
a Construction Research Centre, National Research Council Canada, 1200 Montreal Road, Ottawa, ON K1A 0R6 Canada
b Department of Civil and Environmental Engineering, Carleton University, 1125 Colonel by Dr, Ottawa ON K1S5B6 Canada
ALL EPDs
Components | Materials | Number of EPDs | Not Mentioned | RSL 1 |  | RSL 2 |  | RSL 3 |  | RSL 4 |  | RSL 5 |  | RSL 6
|  |  |  | Value | Frequency | Value | Frequency | Value | Frequency | Value | Frequency | Value | Frequency | Value | Frequency
Insulation | Glass Wool | 119 | 0 | 60 | 60 | 75 | 59
| Expanded Polystyrene (EPS ) | 11 | 0 | 60 | 4 | 75 | 7
| Mineral Wool | 4 | 0 | 50 | 2 | 75 | 2
| Cellulose | 7 | 0 | 75 | 7
| Polyiso | 10 | 0 | 40 | 5 | 75 | 5
| Stone Wool | 70 | 2 | 50 | 2 | 60 | 56 | 75 | 10
| Extruded Polystyrene (XPS) | 43 | 0 | 60 | 1 | 75 | 42
| Polyurethane ( PUR) | 26 | 0 | 75 | 26
| Organic | 21 | 2 | 75 | 19
| Polyisocyanurate Foam (PIR) | 61 | 0 | 40 | 48 | 60 | 4 | 75 | 9
| Others | 20 | 11 | 50 | 2 | 75 | 7
Facade (Cladding) | Brick | 11 | 1 | 75 | 1 | 80 | 1 | 100 | 8
| Aluminium | 9 | 6 | 30 | 2 | 60 | 1
| Composite | 14 | 7 | 50 | 4 | 60 | 1 | 75 | 2
| Concrete | 7 | 5 | 10 | 2
| Fiber Cement | 15 | 0 | 50 | 15
| Insulating Cladding | 2 | 0 | 50 | 2
| Steel/ Metal | 30 | 21 | 10 | 1 | 30 | 2 | 50 | 1 | 60 | 1 | 75 | 4
| Stone | 6 | 3 | 60 | 1 | 75 | 2
Gypsum and Plaster | Gypsum Board | 266 | 93 | 40 | 3 | 50 | 3 | 60 | 34 | 75 | 133
| Gypsum Plaster (Interior Application) | 23 | 0 | 75 | 23
| Tile Adhesive | 11 | 8 | 75 | 3
| Mortar | 90 | 65 | 25 | 2 | 30 | 2 | 50 | 2 | 60 | 10 | 75 | 9
Plastics, Membranes and Roofing | Bitumen and Other Roofing | 73 | 58 | 25 | 7 | 30 | 3 | 35 | 5
| Plastic Profile and Product | 40 | 21 | 20 | 8 | 40 | 1 | 50 | 7 | 75 | 3
| Plastic Membranes | 311 | 214 | 10 | 3 | 25 | 21 | 35 | 11 | 40 | 15 | 60 | 4 | 75 | 43
| Solar Window Film | 35 | 9 | 5 | 2 | 10 | 6 | 12 | 10 | 16 | 8
Wood | Oriented Strand Board (OSB ) | 22 | 6 | 75 | 16
| Plywood | 18 | 12 | 60 | 6
| Particle Board | 13 | 11 | 50 | 1 | 75 | 1
Windows | PVC Frame | 12 | 2 | 30 | 1 | 40 | 9
| Aluminum/Metal Frame | 42 | 42
| Wooden Frame | 3 | 3
Glass | Glass Facades and Glazing | 80 | 56 | 30 | 7 | 50 | 2 | 75 | 15
| Regular Glass Panes | 28 | 10 | 30 | 18
| Coated Glass Panes | 19 | 17 | 30 | 2
| Safety Glass | 12 | 12
Coating and Pastes | Sealants (Silicone and others) | 28 | 25 | 10 | 3
ALL EPDs
| Components | Number of EPDs | Not Mentioned | RSL 1 |  | RSL 2 |  | RSL 3 |  | RSL 4 |  | RSL 5 |  | RSL 6
|  |  |  | Value | Frequency | Value | Frequency | Value | Frequency | Value | Frequency | Value | Frequency | Value | Frequency
| Insulation | 392 | 15 | 40 | 53 | 50 | 6 | 60 | 125 | 75 | 193
| Facade (Cladding) | 94 | 43 | 10 | 3 | 30 | 4 | 50 | 22 | 60 | 4 | 75 | 9 | <75 | 9
| Gypsum and Plaster | 390 | 166 | 25 | 2 | 30 | 2 | 40 | 3 | 50 | 5 | 60 | 44 | 75 | 168
| Plastics, Membranes and Roofing | 459 | 302 | 5-16 | 29 | 20-25 | 36 | 30-40 | 35 | 50 | 7 | 60 | 4 | 75 | 46
| Wood | 53 | 29 | 50 | 1 | 60 | 6 | 75 | 17
| Windows | 57 | 47 | 30 | 1 | 40 | 9
| Glass | 139 | 95 | 30 | 27 | 50 | 2 | 75 | 15
| Coating and Pastes | 28 | 25 | 10 | 3
| Total | 1612 | 722
Summary

## Published Reports
Title: Service Life Dataset for Non-Structural Building Envelope Materials
Authors
Sara Sadeghi a,b , Marzieh Riahinezhad a*, Elnaz Esmizadeh a, Michael A. Lacasse a,
Affiliations
a Construction Research Centre, National Research Council Canada, 1200 Montreal Road, Ottawa, ON K1A 0R6 Canada
b Department of Civil and Environmental Engineering, Carleton University, 1125 Colonel by Dr, Ottawa ON K1S5B6 Canada
Published Reports
Components | Materials | International Association of Certified Home Inspectors (US) | National Association of Home Builders (US) | Canada Mortgage and Housing Corporation (CA)
|  | Mentioned RSL | Mentioned RSL | Service Life Low End Average (Yrs.) | Service Life High End Average (Yrs.) | Median Service Life (L+H)/2 (Yrs.) | Ontario Housing Corporation Life Expectancy (Yrs.)
|  | Value | Value | Value | Value | Value | Value
Insulation | Batts/Rolls | +100 | Lifetime | - | - | - | -
| Cellulose | +100 | +100 | - | - | - | -
| Fiberglass | +100 | Lifetime | - | - | - | -
| Foam / Foamboard | +100 | Lifetime | - | - | - | -
| Housewrap | +80 | - | - | - | - | -
| Liquid-Applied Membrane | 50 | - | - | - | - | -
| Loose-Fill | +100 | - | - | - | - | -
| Rockwool | +100 | Lifetime | - | - | - | -
Facade (Cladding) | Brick | +80 | Lifetime | 27 | 42 | 35 | 20
| Engineered Wood | +80 | Lifetime | - | - | - | -
| Fiber Cement | +75 | Lifetime | - | - | - | -
| Stone | +80 | Lifetime | - | - | - | -
| Stucco/EIFS | +25 | 50-100 | 17 | 25 | 21 | 20
| Vinyl Siding | 50 | Lifetime | - | - | - | -
| Aluminum Siding | 20 to 35 | - | - | - | - | -
| Aluminum Gutters, Downspouts, Soffit and Fascia | 15 to +35 | - | - | - | - | -
| Asbestos Shingle | 20 | - | - | - | - | -
| Trim | 18 | - | - | - | - | -
| Precast Concrete Panels | - | - | 34 | 49 | 42 | n/a
| Cementitious | +80 | - | - | - | - | -
| Copper Downspouts | 80 | - | - | - | - | -
Gypsum, Plaster and Adhesive | Standard Gypsum | 75 | Lifetime
| Drywall | - | - | 18 | 29 | 24 | 15
| Roofing (Adhesives) | +8 | 7
Plastic, Membranes and Roofing | Wrap Tape | +80 | Lifetime | - | - | - | -
| Black Paper (Felt Paper) | 15 to 30 | -
| Aluminium Roof Coating | - | 3-7 | - | - | - | -
| Fiber Cement | 18 | 25 | - | - | - | -
| Asphalt | 15 to 20 | 20 | - | - | - | -
| Modified Bitumen | 10 | 20 | 17 | 27 | 22 | 15
| Copper | +50 | Lifetime | - | - | - | -
| Simulated Slate | 10 to 25 | 50 | - | - | - | -
| Wood | 25 | 30 | - | - | - | -
| Clay/Concrete | +80 | Lifetime | - | - | - | -
| Slate | +50 | +50 | - | - | - | -
| Coal and Tar | 18 | 30 | - | - | - | -
| Aluminum Coating | 2 to 6 | - | - | - | - | -
| Asbestos Shakes | 30 to +50 | - | - | - | - | -
| Asphalt Shingles (3-tab) | 10 to 12 | - | - | - | - | -
| Green (Vegetation-Covered) | 5 to 20 | - | - | - | - | -
| BUR (built-up roofing) | 5 to 15 | - | 16 | 24 | 20 | 15
| Ethylene Propylene Diene Monomer (EPDM) Rubber | 10 to 15 | - | - | - | - | -
| Metal | 17 to 20 | - | 15 | 24 | 20 | 25
| Thermoplastic Polyolefin (TPO) | 10 to 12 | - | - | - | - | -
| Single-Ply | - | - | 14 | 23 | 19 | 20
Wood | Hardboard | 40 | 30 | - | - | - | -
| Oriented Strand Board (OSB) | 60 | 25-30 | - | - | - | -
| Particleboard | 60 | 60 | - | - | - | -
| Plywood | 100 | 60 | - | - | - | -
| Softwood | 30 | 30 | - | - | - | -
| Underlayment, Flooring | 25 | 25 | - | - | - | -
| Wall Panels | +100 | Lifetime | - | - | - | -
Windows and Glass | Window Glass and Glazing | +8 | +10 | - | - | - | -
| Aluminum Clad Windows | 10 to 15 | 15-20 | - | - | - | -
| Wood Frame Windows | +15 | +30 | - | - | - | -
| Double-Pane | 5 to 15 | - | - | - | - | -
| Skylights | 5 to 15 | - | - | - | - | -
| Jalousie | 30 to 40 | - | - | - | - | -
| Vinyl/Fiberglass Windows | 10 to 30 | - | 15 | 23 | 19 | 15 (general)
| Curtain Wall |  |  | 26 | 44 | 35 | 25
| Metal Casement | - | - | 19 | 28 | 24 | 15 (general)
| Metal Double-Hung | - | - | 18 | 26 | 22 | 15 (general)
| Vinyl Double-Hung | - | - | 13 | 22 | 18 | 15 (general)
| Metal Sliding | - | - | 18 | 27 | 23 | 15 (general)
Coating and Pastes | Sealants | - | 5 | - | - | - | -
| Components | Published Reports
|  | International Association of Certified Home Inspectors (US) |  | National Association of Home Builders (US) |  | Canada Mortgage and Housing Corporation (CA)
|  | Min | Max | Min | Max | Min | Max
| Insulation | 50 | +100 | - | Lifetime | - | -
| Facade (Cladding) | 15 | +80 | 50 | Lifetime | 17 | 49
| Gypsum, Plaster and Adhesive | 8 | 75 | 7 | Lifetime | 15 | 29
| Plastics, Membranes and Roofing | 10-50 | 10 | 3 | Lifetime | 14 | 27
| Wood | 60-100 | 25-60 | +25 | Lifetime | - | -
| Windows and Glass | +8 | 40 | +10 | +30 | 13 | 44
| Coating and Pastes | 5 | - | - | - | - | -
Summary